## Arus
N (B =90,6 mT) |  |  |  |  | N (B = 182,9 mT) |  |  |  |  | P (B = 90,6 mT) |  |  |  |  | P (B = 184,2 mT)
t (s) | B (mT) | I ( A) | V | Uh | t (s) | B (mT) | I ( A) | V | Uh | t (s) | B (mT) | I ( A) | V | Uh | t (s) | B (mT) | I ( A) | V | Uh
0 | 90.6 | 0 | -0.0015 | -0.0013 | 0 | 182.85 | -5e-05 | 0 | 0.000384975 | 0 | 90.75 | 0 | 0 | -8.937e-05 | 0 | 184.65 | 0 | -0.001 | 0.0022
0.1 | 90.6 | 0 | -0.001 | -0.0013 | 0.1 | 182.85 | -5e-05 | 0.0005 | 0.000384975 | 0.1 | 90.75 | 0 | 0 | -8.937e-05 | 0.1 | 184.65 | 0 | -0.002 | 0.0022
0.199 | 90.6 | 0.0001 | -0.001 | -0.00137923 | 0.2 | 182.85 | 0 | 0.0015 | 0.0003 | 0.199 | 90.75 | 0 | 0.001 | -8.937e-05 | 0.2 | 184.65 | 0 | -0.0015 | 0.0022
0.3 | 90.6 | 0.0001 | -0.0015 | -0.00137923 | 0.299 | 182.7 | 0 | 0.0005 | 0.0003 | 0.3 | 90.6 | 0 | 0 | -8.937e-05 | 0.3 | 184.5 | 0 | -0.002 | 0.0022
0.4 | 90.6 | 0.0014 | -0.003 | -0.00240922 | 0.399 | 182.7 | 0.0014 | -0.0025 | -0.0020793 | 0.4 | 90.75 | 0.0001 | 0 | 3.608e-05 | 0.4 | 184.65 | 0 | -0.0015 | 0.0022
0.5 | 90.6 | 0.00605 | -0.006 | -0.006093415 | 0.5 | 182.85 | 0.00555 | -0.0085 | -0.009132225 | 0.5 | 90.6 | 0.00045 | 0 | 0.000475155 | 0.5 | 184.5 | 0 | -0.001 | 0.0022
0.6 | 90.6 | 0.0079 | -0.0075 | -0.00755917 | 0.6 | 182.7 | 0.00715 | -0.0115 | -0.011851425 | 0.602 | 90.6 | 0.00475 | 0.0025 | 0.005869505 | 0.599 | 184.65 | 0.00015 | -0.001 | 0.002498725
0.7 | 90.6 | 0.00925 | -0.0085 | -0.008628775 | 0.699 | 182.7 | 0.00885 | -0.015 | -0.014740575 | 0.7 | 90.45 | 0.00695 | 0.0065 | 0.008629405 | 0.7 | 184.5 | 0.00115 | -0.0005 | 0.004490225
0.8 | 90.6 | 0.0106 | -0.01 | -0.00969838 | 0.799 | 182.7 | 0.0106 | -0.018 | -0.0177147 | 0.799 | 90.6 | 0.00885 | 0.0115 | 0.011012955 | 0.799 | 184.5 | 0.00335 | 0.003 | 0.008871525
0.9 | 90.6 | 0.0129 | -0.0115 | -0.01152067 | 0.899 | 182.85 | 0.01245 | -0.0215 | -0.020858775 | 0.899 | 90.75 | 0.0109 | 0.015 | 0.01358468 | 0.899 | 184.65 | 0.00565 | 0.007 | 0.013451975
0.999 | 90.45 | 0.01575 | -0.0125 | -0.013778725 | 1 | 182.85 | 0.0146 | -0.024 | -0.0245127 | 1 | 90.75 | 0.01315 | 0.0165 | 0.016407305 | 1 | 184.65 | 0.0068 | 0.009 | 0.0157422
1.1 | 90.6 | 0.01845 | -0.0165 | -0.015917935 | 1.1 | 182.85 | 0.0168 | -0.0275 | -0.0282516 | 1.099 | 90.6 | 0.0152 | 0.02 | 0.01897903 | 1.1 | 184.65 | 0.0078 | 0.012 | 0.0177337
1.2 | 90.6 | 0.02045 | -0.0175 | -0.017502535 | 1.199 | 182.7 | 0.01855 | -0.0315 | -0.031225725 | 1.2 | 90.6 | 0.0171 | 0.022 | 0.02136258 | 1.2 | 184.65 | 0.0088 | 0.0155 | 0.0197252
1.3 | 90.6 | 0.02205 | -0.019 | -0.018770215 | 1.3 | 182.85 | 0.0203 | -0.0365 | -0.03419985 | 1.299 | 90.75 | 0.0193 | 0.025 | 0.02412248 | 1.3 | 184.65 | 0.00985 | 0.018 | 0.021816275
1.4 | 90.6 | 0.02415 | -0.0205 | -0.020434045 | 1.4 | 182.7 | 0.022 | -0.0365 | -0.037089 | 1.4 | 90.6 | 0.0212 | 0.027 | 0.02650603 | 1.4 | 184.65 | 0.01095 | 0.02 | 0.024006925
1.5 | 90.6 | 0.0259 | -0.0215 | -0.02182057 | 1.499 | 182.85 | 0.0251 | -0.043 | -0.04235745 | 1.5 | 90.6 | 0.02275 | 0.029 | 0.028450505 | 1.5 | 184.65 | 0.01205 | 0.0215 | 0.026197575
1.6 | 90.6 | 0.0275 | -0.023 | -0.02308825 | 1.599 | 182.7 | 0.02805 | -0.048 | -0.047370975 | 1.599 | 90.6 | 0.02415 | 0.031 | 0.030206805 | 1.6 | 184.5 | 0.0133 | 0.0245 | 0.02868695
1.7 | 90.6 | 0.0294 | -0.0245 | -0.02459362 | 1.7 | 182.7 | 0.029 | -0.048 | -0.0489855 | 1.7 | 90.6 | 0.0257 | 0.0325 | 0.03215128 | 1.7 | 184.5 | 0.0148 | 0.0275 | 0.0316742
1.8 | 90.6 | 0.03115 | -0.0255 | -0.025980145 | 1.799 | 182.85 | 0.02945 | -0.049 | -0.049750275 | 1.8 | 90.6 | 0.02755 | 0.035 | 0.034472105 | 1.8 | 184.5 | 0.0161 | 0.0305 | 0.03426315
1.9 | 90.6 | 0.0325 | -0.0275 | -0.02704975 | 1.899 | 182.7 | 0.0327 | -0.0555 | -0.05527365 | 1.9 | 90.6 | 0.0295 | 0.0375 | 0.03691838 | 1.9 | 184.65 | 0.0174 | 0.0325 | 0.0368521
2 | 90.6 | 0.0325 | -0.0275 | -0.02704975 | 1.999 | 182.85 | 0.0324 | -0.0555 | -0.0547638 | 2 | 90.6 | 0.0312 | 0.04 | 0.03905103 | 2 | 184.65 | 0.0192 | 0.0355 | 0.0404368
2.1 | 90.6 | 0.03255 | -0.027 | -0.027089365 | 2.1 | 182.85 | 0.0324 | -0.054 | -0.0547638 | 2.1 | 90.6 | 0.03255 | 0.0415 | 0.040744605 | 2.1 | 184.5 | 0.0214 | 0.0405 | 0.0448181
2.2 | 90.6 | 0.0326 | -0.0275 | -0.02712898 | 2.199 | 182.85 | 0.0324 | -0.0555 | -0.0547638 | 2.2 | 90.6 | 0.0326 | 0.0415 | 0.04080733 | 2.2 | 184.65 | 0.02245 | 0.0425 | 0.046909175
2.299 | 90.6 | 0.0325 | -0.027 | -0.02704975 | 2.3 | 182.7 | 0.0324 | -0.054 | -0.0547638 | 2.3 | 90.75 | 0.03255 | 0.0415 | 0.040744605 | 2.3 | 184.65 | 0.02345 | 0.044 | 0.048900675
2.4 | 90.6 | 0.0325 | -0.027 | -0.02704975 | 2.399 | 182.85 | 0.03245 | -0.0555 | -0.054848775 | 2.4 | 90.6 | 0.03255 | 0.0415 | 0.040744605 | 2.4 | 184.5 | 0.02465 | 0.0465 | 0.051290475
2.5 | 90.6 | 0.0325 | -0.027 | -0.02704975 | 2.5 | 182.85 | 0.0325 | -0.054 | -0.05493375 | 2.5 | 90.6 | 0.03035 | 0.0415 | 0.037984705 | 2.5 | 184.5 | 0.0265 | 0.05 | 0.05497475
2.6 | 90.6 | 0.0325 | -0.027 | -0.02704975 | 2.599 | 182.7 | 0.03255 | -0.0555 | -0.055018725 | 2.6 | 90.6 | 0.03195 | 0.0415 | 0.039991905 | 2.6 | 184.5 | 0.02795 | 0.0535 | 0.057862425
2.7 | 90.6 | 0.0326 | -0.0275 | -0.02712898 | 2.7 | 182.85 | 0.0326 | -0.0545 | -0.0551037 | 2.7 | 90.75 | 0.03265 | 0.041 | 0.040870055 | 2.7 | 184.65 | 0.0294 | 0.056 | 0.0607501
2.8 | 90.6 | 0.0326 | -0.0275 | -0.02712898 | 2.799 | 182.85 | 0.03265 | -0.0555 | -0.055188675 | 2.8 | 90.6 | 0.0325 | 0.0415 | 0.04068188 | 2.8 | 184.5 | 0.0311 | 0.06 | 0.06413565
2.9 | 90.6 | 0.03265 | -0.027 | -0.027168595 | 2.899 | 182.7 | 0.0326 | -0.0555 | -0.0551037 | 2.9 | 90.6 | 0.0326 | 0.041 | 0.04080733 | 2.9 | 184.65 | 0.0322 | 0.062 | 0.0663263
3 | 90.6 | 0.0336 | -0.0275 | -0.02792128 | 3 | 182.85 | 0.0326 | -0.0545 | -0.0551037 | 3 | 90.6 | 0.0326 | 0.041 | 0.04080733 | 3 | 184.5 | 0.03215 | 0.062 | 0.066226725
3.1 | 90.6 | 0.0326 | -0.027 | -0.02712898 | 3.108 | 182.85 | 0.0327 | -0.0565 | -0.05527365 | 3.1 | 90.6 | 0.0326 | 0.041 | 0.04080733 | 3.1 | 184.65 | 0.0322 | 0.062 | 0.0663263
3.2 | 90.6 | 0.03255 | -0.0235 | -0.027089365 | 3.2 | 182.85 | 0.0327 | -0.0545 | -0.05527365 | 3.2 | 90.6 | 0.0326 | 0.0405 | 0.04080733 | 3.2 | 184.5 | 0.03255 | 0.063 | 0.067023325
3.3 | 90.45 | 0.0326 | -0.0275 | -0.02712898 | 3.3 | 182.85 | 0.0325 | -0.0545 | -0.05493375 | 3.3 | 90.75 | 0.0327 | 0.041 | 0.04093278 | 3.299 | 184.5 | 0.0326 | 0.063 | 0.0671229
3.4 | 90.6 | 0.0326 | -0.0275 | -0.02712898 | 3.399 | 182.7 | 0.03255 | -0.0555 | -0.055018725 | 3.4 | 90.6 | 0.0327 | 0.0405 | 0.04093278 | 3.399 | 184.5 | 0.03575 | 0.063 | 0.073396125
3.5 | 90.6 | 0.03275 | -0.028 | -0.027247825 | 3.5 | 182.7 | 0.03255 | -0.0545 | -0.055018725 | 3.502 | 90.6 | 0.0326 | 0.0395 | 0.04080733 | 3.5 | 184.5 | 0.03255 | 0.0625 | 0.067023325
3.6 | 90.6 | 0.0328 | -0.027 | -0.02728744 | 3.599 | 182.7 | 0.03265 | -0.0555 | -0.055188675 | 3.599 | 90.75 | 0.0326 | 0.0405 | 0.04080733 | 3.599 | 184.5 | 0.03255 | 0.062 | 0.067023325
3.7 | 90.45 | 0.03265 | -0.0275 | -0.027168595 | 3.7 | 182.85 | 0.03265 | -0.0545 | -0.055188675 | 3.704 | 90.6 | 0.0326 | 0.039 | 0.04080733 | 3.699 | 184.5 | 0.03255 | 0.063 | 0.067023325
3.8 | 90.6 | 0.03265 | -0.0275 | -0.027168595 | 3.8 | 182.85 | 0.0326 | -0.0545 | -0.0551037 | 3.8 | 90.6 | 0.0326 | 0.0395 | 0.04080733 | 3.8 | 184.65 | 0.0326 | 0.062 | 0.0671229
3.9 | 90.45 | 0.03295 | -0.0275 | -0.027406285 | 3.899 | 182.85 | 0.0326 | -0.0555 | -0.0551037 | 3.9 | 90.6 | 0.03265 | 0.0405 | 0.040870055 | 3.9 | 184.5 | 0.0326 | 0.0635 | 0.0671229
4 | 90.6 | 0.03265 | -0.0275 | -0.027168595 | 4 | 182.7 | 0.03265 | -0.0545 | -0.055188675 | 3.999 | 90.6 | 0.03275 | 0.0405 | 0.040995505 | 4 | 184.5 | 0.03255 | 0.062 | 0.067023325
4.1 | 90.6 | 0.03265 | -0.0275 | -0.027168595 | 4.1 | 182.85 | 0.0326 | -0.055 | -0.0551037 | 4.1 | 90.6 | 0.03265 | 0.0405 | 0.040870055 | 4.099 | 184.5 | 0.0326 | 0.0635 | 0.0671229
4.2 | 90.6 | 0.03265 | -0.028 | -0.027168595 | 4.2 | 182.7 | 0.0326 | -0.055 | -0.0551037 | 4.2 | 90.6 | 0.03275 | 0.0405 | 0.040995505 | 4.199 | 184.5 | 0.0326 | 0.0635 | 0.0671229
4.3 | 90.6 | 0.0327 | -0.027 | -0.02720821 | 4.299 | 182.85 | 0.0326 | -0.056 | -0.0551037 | 4.3 | 90.6 | 0.0327 | 0.0405 | 0.04093278 | 4.3 | 184.5 | 0.0326 | 0.063 | 0.0671229
4.4 | 90.6 | 0.03265 | -0.027 | -0.027168595 | 4.4 | 182.85 | 0.03265 | -0.055 | -0.055188675 | 4.4 | 90.6 | 0.0327 | 0.04 | 0.04093278 | 4.399 | 184.5 | 0.03265 | 0.0635 | 0.067222475
4.5 | 90.6 | 0.0327 | -0.027 | -0.02720821 | 4.5 | 182.85 | 0.0326 | -0.0545 | -0.0551037 | 4.499 | 90.6 | 0.0327 | 0.0405 | 0.04093278 | 4.499 | 184.65 | 0.0326 | 0.0625 | 0.0671229
4.6 | 90.6 | 0.0327 | -0.027 | -0.02720821 | 4.6 | 182.7 | 0.03275 | -0.055 | -0.055358625 | 4.6 | 90.6 | 0.0328 | 0.0405 | 0.04105823 | 4.599 | 184.5 | 0.03235 | 0.0625 | 0.066625025
4.7 | 90.6 | 0.03265 | -0.027 | -0.027168595 | 4.7 | 182.7 | 0.0326 | -0.055 | -0.0551037 | 4.7 | 90.6 | 0.0312 | 0.04 | 0.03905103 | 4.699 | 184.5 | 0.03265 | 0.062 | 0.067222475
4.8 | 90.6 | 0.0327 | -0.027 | -0.02720821 | 4.8 | 182.85 | 0.0326 | -0.055 | -0.0551037 | 4.8 | 90.6 | 0.03265 | 0.0395 | 0.040870055 | 4.799 | 184.5 | 0.0326 | 0.064 | 0.0671229
4.9 | 90.6 | 0.03265 | -0.0275 | -0.027168595 | 4.9 | 182.85 | 0.0326 | -0.055 | -0.0551037 | 4.903 | 90.6 | 0.03265 | 0.039 | 0.040870055 | 4.899 | 184.5 | 0.0326 | 0.064 | 0.0671229
|  |  | average | -0.0215123653 |  |  |  |  | -0.0425189025 | 5 | 90.6 | 0.0327 | 0.04 | 0.04093278 | 4.999 | 184.5 | 0.03265 | 0.0625 | 0.067222475
[10 empty] | 5.099 | 90.6 | 0.0327 | 0.04 | 0.04093278 | 5.1 | 184.5 | 0.0327 | 0.062 | 0.06732205
[14 empty] | 0.0309426175 | 5.203 | 184.5 | 0.03265 | 0.0615 | 0.067222475
[15 empty] | 5.299 | 184.5 | 0.0327 | 0.063 | 0.06732205
[15 empty] | 5.399 | 184.65 | 0.03275 | 0.064 | 0.067421625
[15 empty] | 5.499 | 184.5 | 0.0327 | 0.064 | 0.06732205
[15 empty] | 5.599 | 184.5 | 0.0327 | 0.064 | 0.06732205
[15 empty] | 5.7 | 184.5 | 0.0327 | 0.063 | 0.06732205
[15 empty] | 5.799 | 184.65 | 0.0327 | 0.064 | 0.06732205
[15 empty] | 5.899 | 184.65 | 0.0327 | 0.064 | 0.06732205
[15 empty] | 5.999 | 184.5 | 0.03265 | 0.0625 | 0.067222475
[15 empty] | 6.1 | 184.5 | 0.0327 | 0.063 | 0.06732205
[15 empty] | 6.199 | 184.5 | 0.0327 | 0.0635 | 0.06732205
[15 empty] | 6.299 | 184.5 | 0.03265 | 0.0635 | 0.067222475
0.04881355

## Medan
N (I = 0,0115 A) |  |  |  |  | N (I = 0,0325 A) |  |  |  |  | P (I = 0,0115 A) |  |  |  |  | P (I = 0,0325 A)
t (s) | B (mT) | I ( A) | V | Uh | t (s) | B (mT) | I ( A) | V | Uh | t (s) | B (mT) | I ( A) | V | Uh | t (s) | B (mT) | I ( A) | V | Uh
0 | 1.95 | 0.01145 | 0.0015 | 0.002005 | 0 | 1.95 | 0.03245 | 0.0005 | 0.000215 | 0 | 2.1 | 0.01155 | -0.0025 | 0.00289887 | 0 | 2.25 | 0.03255 | -0.0035 | 0.004375
0.1 | 1.95 | 0.0114 | 0.002 | 0.002005 | 0.1 | 1.95 | 0.03245 | 0.0005 | 0.000215 | 0.1 | 2.1 | 0.01155 | -0.0025 | 0.00289887 | 0.099 | 2.1 | 0.03255 | -0.0035 | 0.00433
0.2 | 1.95 | 0.01145 | 0.002 | 0.002005 | 0.2 | 1.95 | 0.03245 | 0.0005 | 0.000215 | 0.2 | 2.1 | 0.0116 | -0.002 | 0.00289887 | 0.2 | 2.4 | 0.0325 | -0.003 | 0.00442
0.3 | 5.55 | 0.01145 | 0.0015 | 0.001645 | 0.3 | 3 | 0.03245 | 0 | -0.0001 | 0.3 | 3.6 | 0.01155 | -0.0025 | 0.00304092 | 0.3 | 8.1 | 0.0325 | -0.0015 | 0.00613
0.4 | 9.3 | 0.01145 | 0.001 | 0.00127 | 0.4 | 8.7 | 0.03245 | -0.0015 | -0.00181 | 0.4 | 11.85 | 0.01155 | -0.0015 | 0.003822195 | 0.4 | 17.85 | 0.03255 | 0.0005 | 0.009055
0.5 | 20.55 | 0.01145 | 0 | 0.000145 | 0.5 | 18 | 0.03245 | -0.0045 | -0.0046 | 0.5 | 22.8 | 0.01155 | 0 | 0.00485916 | 0.5 | 33 | 0.0325 | 0.0045 | 0.0136
0.6 | 31.95 | 0.0114 | -0.001 | -0.000995 | 0.6 | 30 | 0.03245 | -0.008 | -0.0082 | 0.6 | 34.95 | 0.01155 | 0 | 0.006009765 | 0.6 | 48.75 | 0.0325 | 0.0085 | 0.018325
0.7 | 43.05 | 0.0114 | -0.0025 | -0.002105 | 0.7 | 40.8 | 0.03245 | -0.012 | -0.01144 | 0.7 | 47.25 | 0.01155 | 0.001 | 0.007174575 | 0.7 | 60.6 | 0.0325 | 0.0115 | 0.02188
0.8 | 54.45 | 0.01145 | -0.0035 | -0.003245 | 0.799 | 50.4 | 0.03245 | -0.015 | -0.01432 | 0.8 | 58.35 | 0.01155 | 0.003 | 0.008225745 | 0.8 | 67.65 | 0.0325 | 0.0135 | 0.023995
0.9 | 66.3 | 0.01145 | -0.005 | -0.00443 | 0.901 | 60 | 0.03245 | -0.018 | -0.0172 | 0.9 | 69.15 | 0.01155 | 0.004 | 0.009248505 | 0.9 | 76.35 | 0.0325 | 0.016 | 0.026605
1 | 78.3 | 0.01145 | -0.0065 | -0.00563 | 1 | 68.7 | 0.03245 | -0.0205 | -0.01981 | 1 | 80.7 | 0.01155 | 0.0055 | 0.01034229 | 0.999 | 85.65 | 0.0325 | 0.0175 | 0.029395
1.1 | 90.45 | 0.0114 | -0.008 | -0.006845 | 1.1 | 78 | 0.03245 | -0.0235 | -0.0226 | 1.1 | 92.25 | 0.01155 | 0.006 | 0.011436075 | 1.1 | 96.45 | 0.0325 | 0.021 | 0.032635
1.2 | 103.95 | 0.01145 | -0.0095 | -0.008195 | 1.2 | 88.35 | 0.03245 | -0.027 | -0.025705 | 1.2 | 100.95 | 0.01155 | 0.0065 | 0.012259965 | 1.2 | 108.3 | 0.0325 | 0.024 | 0.03619
1.3 | 117.75 | 0.01145 | -0.0105 | -0.009575 | 1.3 | 97.5 | 0.0324 | -0.03 | -0.02845 | 1.3 | 105.75 | 0.01155 | 0.0065 | 0.012714525 | 1.3 | 120.6 | 0.0325 | 0.0265 | 0.03988
1.4 | 130.05 | 0.01145 | -0.0125 | -0.010805 | 1.4 | 103.5 | 0.03245 | -0.032 | -0.03025 | 1.4 | 113.4 | 0.01155 | 0.0075 | 0.01343898 | 1.4 | 133.35 | 0.0325 | 0.03 | 0.043705
1.5 | 142.5 | 0.0114 | -0.014 | -0.01205 | 1.5 | 113.55 | 0.03245 | -0.035 | -0.033265 | 1.5 | 123.9 | 0.01155 | 0.0085 | 0.01443333 | 1.5 | 147 | 0.0325 | 0.0335 | 0.0478
1.599 | 154.05 | 0.01145 | -0.0145 | -0.013205 | 1.6 | 125.4 | 0.03245 | -0.039 | -0.03682 | 1.604 | 136.2 | 0.01155 | 0.0125 | 0.01559814 | 1.6 | 160.5 | 0.0325 | 0.0365 | 0.05185
1.699 | 164.1 | 0.0114 | -0.016 | -0.01421 | 1.7 | 136.65 | 0.03245 | -0.0425 | -0.040195 | 1.7 | 148.05 | 0.01155 | 0.0105 | 0.016720335 | 1.7 | 173.25 | 0.0325 | 0.0395 | 0.055675
1.8 | 173.7 | 0.0114 | -0.017 | -0.01517 | 1.8 | 146.25 | 0.03245 | -0.0455 | -0.043075 | 1.8 | 159.15 | 0.01155 | 0.0115 | 0.017771505 | 1.8 | 184.95 | 0.0325 | 0.042 | 0.059185
1.899 | 182.55 | 0.01145 | -0.018 | -0.016055 | 1.9 | 155.55 | 0.03245 | -0.0485 | -0.045865 | 1.9 | 170.25 | 0.01155 | 0.0135 | 0.018822675 | 1.9 | 185.55 | 0.0325 | 0.0425 | 0.059365
2 | 183 | 0.01145 | -0.018 | -0.0161 | 2 | 166.35 | 0.03245 | -0.052 | -0.049105 | 2 | 181.5 | 0.01155 | 0.0135 | 0.01988805 | 2 | 185.55 | 0.0325 | 0.0425 | 0.059365
2.099 | 183 | 0.0114 | -0.0185 | -0.0161 | 2.1 | 177.6 | 0.03245 | -0.0555 | -0.05248 | 2.1 | 185.1 | 0.0115 | 0.014 | 0.02022897 | 2.1 | 185.55 | 0.0325 | 0.0425 | 0.059365
2.199 | 183.15 | 0.0114 | -0.0185 | -0.016115 | 2.2 | 182.85 | 0.03245 | -0.057 | -0.054055 | 2.2 | 185.25 | 0.0115 | 0.015 | 0.020243175 | 2.2 | 185.55 | 0.0325 | 0.0425 | 0.059365
2.299 | 183.15 | 0.01145 | -0.0185 | -0.016115 | 2.3 | 183 | 0.03245 | -0.057 | -0.0541 | 2.3 | 185.25 | 0.0115 | 0.014 | 0.020243175 | 2.3 | 185.55 | 0.0325 | 0.0425 | 0.059365
2.399 | 183.15 | 0.01145 | -0.0185 | -0.016115 | 2.4 | 183 | 0.03245 | -0.057 | -0.0541 | 2.4 | 185.25 | 0.0115 | 0.014 | 0.020243175 | 2.4 | 185.55 | 0.0325 | 0.0425 | 0.059365
2.499 | 183.15 | 0.0114 | -0.0185 | -0.016115 | 2.5 | 183.15 | 0.03245 | -0.057 | -0.054145 | 2.5 | 185.25 | 0.0115 | 0.014 | 0.020243175 | 2.5 | 185.55 | 0.0325 | 0.0425 | 0.059365
2.599 | 183.15 | 0.01145 | -0.017 | -0.016115 | 2.6 | 183 | 0.03245 | -0.0565 | -0.0541 | 2.6 | 185.25 | 0.01155 | 0.0145 | 0.020243175 | 2.6 | 185.55 | 0.0325 | 0.043 | 0.059365
2.699 | 183 | 0.01145 | -0.018 | -0.0161 | 2.7 | 183 | 0.03245 | -0.0565 | -0.0541 | 2.7 | 185.25 | 0.01155 | 0.0145 | 0.020243175 | 2.7 | 185.55 | 0.0325 | 0.043 | 0.059365
2.799 | 183.15 | 0.0114 | -0.0185 | -0.016115 | 2.8 | 183 | 0.03245 | -0.0575 | -0.0541 | 2.8 | 185.1 | 0.0115 | 0.0145 | 0.02022897 | 2.8 | 185.55 | 0.0325 | 0.0425 | 0.059365
2.899 | 183 | 0.0114 | -0.0185 | -0.0161 | 2.9 | 183 | 0.03245 | -0.0565 | -0.0541 | 2.9 | 185.1 | 0.0115 | 0.0145 | 0.02022897 | 2.9 | 185.7 | 0.0325 | 0.0425 | 0.05941
2.999 | 183.15 | 0.0114 | -0.0185 | -0.016115 | 3 | 183 | 0.03245 | -0.0565 | -0.0541 | 3 | 185.25 | 0.01155 | 0.0145 | 0.020243175 | 3 | 185.55 | 0.0325 | 0.0425 | 0.059365
3.099 | 183.15 | 0.0114 | -0.0185 | -0.016115 | 3.1 | 183 | 0.03245 | -0.0565 | -0.0541 | 3.1 | 185.25 | 0.01155 | 0.0145 | 0.020243175 | 3.1 | 185.55 | 0.03255 | 0.0425 | 0.059365
3.199 | 183 | 0.01145 | -0.0185 | -0.0161 | 3.199 | 183 | 0.03245 | -0.0565 | -0.0541 | 3.2 | 185.25 | 0.0115 | 0.015 | 0.020243175 | 3.2 | 185.55 | 0.0325 | 0.0425 | 0.059365
3.299 | 183.15 | 0.0114 | -0.0185 | -0.016115 | 3.299 | 183 | 0.03245 | -0.0565 | -0.0541 | 3.3 | 185.25 | 0.0115 | 0.015 | 0.020243175 | 3.3 | 185.55 | 0.0325 | 0.043 | 0.059365
3.399 | 183 | 0.01145 | -0.0185 | -0.0161 | 3.399 | 183.15 | 0.03245 | -0.056 | -0.054145 | 3.4 | 185.1 | 0.0115 | 0.015 | 0.02022897 | 3.4 | 185.55 | 0.03255 | 0.0425 | 0.059365
3.499 | 183.15 | 0.0114 | -0.0185 | -0.016115 | 3.5 | 183.15 | 0.0325 | -0.056 | -0.054145 | 3.5 | 185.25 | 0.01155 | 0.015 | 0.020243175 | 3.5 | 185.55 | 0.0325 | 0.043 | 0.059365
3.599 | 183.15 | 0.0114 | -0.0185 | -0.016115 | 3.599 | 183 | 0.03245 | -0.0565 | -0.0541 | 3.6 | 185.25 | 0.0115 | 0.015 | 0.020243175 | 3.6 | 185.55 | 0.0325 | 0.0425 | 0.059365
3.699 | 183.15 | 0.0114 | -0.0185 | -0.016115 | 3.699 | 183 | 0.03245 | -0.0555 | -0.0541 | 3.7 | 185.25 | 0.01155 | 0.015 | 0.020243175 | 3.7 | 185.55 | 0.03255 | 0.0425 | 0.059365
3.799 | 183 | 0.0114 | -0.0185 | -0.0161 | 3.799 | 183 | 0.03245 | -0.0555 | -0.0541 | 3.8 | 185.25 | 0.01155 | 0.015 | 0.020243175 | 3.8 | 185.55 | 0.0325 | 0.043 | 0.059365
3.899 | 183 | 0.0114 | -0.0185 | -0.0161 | 3.901 | 183 | 0.03245 | -0.057 | -0.0541 | 3.9 | 185.25 | 0.0115 | 0.015 | 0.020243175 | 3.9 | 185.55 | 0.03255 | 0.0425 | 0.059365
4 | 183.15 | 0.0114 | -0.0175 | -0.016115 | 3.999 | 183.15 | 0.0325 | -0.0555 | -0.054145 | 4 | 185.25 | 0.01155 | 0.015 | 0.020243175 | 4 | 185.55 | 0.0325 | 0.043 | 0.059365
4.099 | 183 | 0.0114 | -0.0185 | -0.0161 | 4.099 | 183.15 | 0.03245 | -0.0565 | -0.054145 | 4.1 | 185.25 | 0.0115 | 0.015 | 0.020243175 | 4.1 | 185.55 | 0.0325 | 0.043 | 0.059365
4.199 | 183.15 | 0.0114 | -0.0185 | -0.016115 | 4.199 | 183 | 0.03245 | -0.0555 | -0.0541 | 4.2 | 185.25 | 0.01155 | 0.015 | 0.020243175 | 4.2 | 185.55 | 0.0325 | 0.043 | 0.059365
4.299 | 183.15 | 0.0114 | -0.0185 | -0.016115 | 4.299 | 183 | 0.03245 | -0.0555 | -0.0541 | 4.3 | 185.1 | 0.0115 | 0.015 | 0.02022897 | 4.3 | 185.55 | 0.0325 | 0.043 | 0.059365
4.399 | 183.15 | 0.0114 | -0.018 | -0.016115 | 4.399 | 183 | 0.03245 | -0.0555 | -0.0541 | 4.4 | 185.1 | 0.01155 | 0.015 | 0.02022897 | 4.4 | 185.55 | 0.03255 | 0.044 | 0.059365
4.499 | 183 | 0.0114 | -0.0185 | -0.0161 | 4.499 | 183.15 | 0.03245 | -0.0555 | -0.054145 | 4.5 | 185.25 | 0.01155 | 0.015 | 0.020243175 | 4.5 | 185.55 | 0.0325 | 0.0435 | 0.059365
|  |  |  | -0.0115713 | 4.599 | 183 | 0.03245 | -0.0555 | -0.0541 | 4.601 | 185.25 | 0.0115 | 0.016 | 0.020243175 | 4.6 | 185.55 | 0.03255 | 0.0435 | 0.059365
[5 empty] | 4.699 | 183 | 0.03245 | -0.055 | -0.0541 | 4.7 | 185.25 | 0.0115 | 0.015 | 0.020243175 | 4.7 | 185.55 | 0.0325 | 0.0435 | 0.059365
[5 empty] | 4.799 | 183 | 0.03245 | -0.055 | -0.0541 | 4.8 | 185.25 | 0.01155 | 0.015 | 0.020243175 | 4.8 | 185.55 | 0.0325 | 0.044 | 0.059365
[5 empty] | 4.899 | 183.15 | 0.03245 | -0.0565 | -0.054145 | 4.9 | 185.25 | 0.01155 | 0.015 | 0.020243175 | 4.9 | 185.55 | 0.0325 | 0.044 | 0.059365
[5 empty] | 4.999 | 183 | 0.03245 | -0.055 | -0.0541 | 5 | 185.25 | 0.0115 | 0.015 | 0.020243175 | 5 | 185.55 | 0.0325 | 0.044 | 0.059365
[5 empty] | 5.099 | 183 | 0.03245 | -0.055 | -0.0541 | 5.1 | 185.25 | 0.01155 | 0.015 | 0.020243175 | 5.1 | 185.55 | 0.03255 | 0.044 | 0.059365
[5 empty] | 5.199 | 183 | 0.03245 | -0.055 | -0.0541 | 5.201 | 185.25 | 0.01155 | 0.0165 | 0.020243175 |  |  |  |  | 0.04784846
[5 empty] | 5.299 | 183 | 0.03245 | -0.055 | -0.0541 | 5.3 | 185.1 | 0.01155 | 0.0155 | 0.02022897
[9 empty] | -0.04103917 |  |  |  |  | 0.01634127